## Example_Working_Protocol_CSV
Variable Name | Value
Protocol Version | 2
Experimenter | Edwin Antonio
Project Tag | Ethanol and PFH Scan
Experiment Tag | Experiment 1 Trial 1
Chemical Database Path | path
Sample Amount | 0.7
Sample Unit | "g"
Component Good Solvent Index (Only Ouzo) | 4
Component Poor Solvent Index (Only Ouzo) | 5
Component Shorthand Names | [ 'dppc', 'dspepeg200', 'pfh', 'ethanol' , 'water']
Component Density (g/mL) | [1, 1, 1.67, 0.79, 1]
Component MW (g/mol) | [734.04, 2805.5, 41.07, 323, 1]
Component Concentration Unit | ['molf','molf','molf','molf','molf']
Component Solution vol to wt density (g/mL) | [0.79,0.79,'NA','NA','NA']
Component Graphing X Index | "remove"
Component Graphing Y Index | "remove"
Component Spacing | "linear"
Blank Component Concentrations (wtfs) | [0,0,0,0,1]
Component Concentrations [min, max, n] | [[0, 0,1], [1.25e-4,1.25e-3,10], [0, 0.07,10],[0, 1, 10]]
Stock Names | ['dppc-ethanol-stock', 'dspepeg2000-ethanol-stock', 'pfh-ethanol-stock','ethanol-stock', 'water-stock' ]
Stock Concentration Units | [ 'molarity','molarity','wtf', 'wtf','wtf']
Stock Search Concentrations [min, max, n] | [[0.002724647, 0.002724647,1], [0.000356443,0.000356443, 1], [0.005, 0.020,8] , [1,1,1], [1,1,1]]
Final Selected Stock Concentrations | [0.002724647,0.000356443,0.0149199,1,1]
Stock Appx Density (g/mL) | [0.79, 0.79, 0.79, 0.79, 1]
Volume Restriction | ['N','N','N','N','Y']
OT2 Stock Dispensing Order | [1,2,3,4,5]
OT2 Destination Labwares | ["corning_96_wellplate_360ul_flat", "corning_96_wellplate_360ul_flat","corning_96_wellplate_360ul_flat"]
OT2 Destination Labware Slots | ["2","3","4"]
OT2 Sample Labware Start | 0
OT2 Stock Labwares | ["20mlscintillation_12_wellplate_18000ul","20mlscintillation_12_wellplate_18000ul"]
OT2 Stock Labware Slots | ["1","5"]
OT2 Stock Labware Stock Order | [1,2,3,4,5]
OT2 Left Pipette | "p300_single_gen2"
OT2 Left Pipette Aspiration Rate (uL/sec) | 150
OT2 Left Pipette Dispense Rate (uL/sec) | 300
OT2 Left Tipracks | ["opentrons_96_tiprack_300ul", "opentrons_96_tiprack_300ul"]
OT2 Left Tiprack Slots | ["10", "7"]
OT2 Right Pipette | "p1000_single"
OT2 Right Pipette Aspiration Rate (uL/sec) | 500
OT2 Right Pipette Dispense Rate (uL/sec) | 1000
OT2 Right Tipracks | ["opentrons_96_tiprack_1000ul", "opentrons_96_tiprack_1000ul"]
OT2 Right Tiprack Slots | ["11","8"]
OT2 Bottom Dispensing Clearance (mm) | 30
OT2 Dependent Transfer Volume (uL) | 350
OT2 Dependent Transfer Dest Labwares | ["corning_96_wellplate_360ul_flat"]
OT2 Dependent Transfer Dest Slots | ["5"]
OT2 Independent Transfer Volume (uL) | 300
OT2 Independent Transfer Source Labwares | ["corning_96_wellplate_360ul_flat", "corning_96_wellplate_360ul_flat"]
OT2 Independent Transfer Source Slots | ["2", "3"]
OT2 Independent Transfer Source [Start, Stop] | [0,5]
OT2 Independent Transfer Dest Labwares | ["corning_96_wellplate_360ul_flat", "corning_96_wellplate_360ul_flat"]
OT2 Independent Transfer Dest Slots | ["5","6"]
OT2 Independent Transfer Dest [Start, Stop] | [0,5]
Last Updated Code Date | 12