## Plate 1 - Sheet1
Software Version | 3.09.07
Experiment File Path: | C:\Users\Public\Documents\Experiments\04_16_21_Yt.xpt
Protocol File Path: | C:\Users\Public\Documents\Protocols\Edwin\spec_scan.prt
Plate Number | Plate 1
Date | 2021-04-16
Time | 21:34
Reader Type: | Epoch 2
Reader Serial Number: | 20031018
Reading Type | Reader
Procedure Details
Plate Type | Corning 48 well
Eject plate on completion
Read | Absorbance Spectrum
A1..A8
Start: 300 nm, Stop: 700 nm, Step: 5 nm
Calibrate Before Read
Read Speed: Normal, Delay: 100 msec, Measurements/Data Point: 8
Layout
|  | 1 | 2 | 3 | 4 | 5 | 6 | 7 | 8
| A | SPL1 | SPL5 | SPL9 | SPL13 | SPL17 | SPL21 | SPL25 | SPL29 | Well ID
| B | SPL2 | SPL6 | SPL10 | SPL14 | SPL18 | SPL22 | SPL26 | SPL30 | Well ID
| C | SPL3 | SPL7 | SPL11 | SPL15 | SPL19 | SPL23 | SPL27 | SPL31 | Well ID
| D | SPL4 | SPL8 | SPL12 | SPL16 | SPL20 | SPL24 | SPL28 | SPL32 | Well ID
| E | [8 empty] | Well ID
| F | [8 empty] | Well ID
Spectrum
| Wavelength | A1 | A2 | A3 | A4 | A5 | A6 | A7 | A8 | B1 | B2 | B3 | B4 | B5 | B6 | B7 | B8 | C1 | C2 | C3 | C4 | C5 | C6 | C7 | C8 | D1 | D2 | D3 | D4 | D5 | D6 | D7 | D8
| 300 | 0.857 | 0.827 | 0.89 | 0.885 | 1.072 | 1.109 | 1.211 | 2.172
| 305 | 0.7 | 0.675 | 0.738 | 0.735 | 0.933 | 0.952 | 1.043 | 1.956
| 310 | 0.636 | 0.608 | 0.671 | 0.669 | 0.866 | 0.881 | 0.964 | 1.822
| 315 | 0.589 | 0.559 | 0.623 | 0.621 | 0.815 | 0.829 | 0.905 | 1.7
| 320 | 0.537 | 0.507 | 0.571 | 0.571 | 0.763 | 0.774 | 0.845 | 1.574
| 325 | 0.495 | 0.465 | 0.529 | 0.528 | 0.719 | 0.727 | 0.793 | 1.46
| 330 | 0.459 | 0.429 | 0.493 | 0.493 | 0.681 | 0.687 | 0.749 | 1.358
| 335 | 0.423 | 0.392 | 0.458 | 0.457 | 0.643 | 0.647 | 0.705 | 1.262
| 340 | 0.393 | 0.363 | 0.428 | 0.427 | 0.612 | 0.613 | 0.668 | 1.178
| 345 | 0.373 | 0.343 | 0.409 | 0.408 | 0.587 | 0.589 | 0.64 | 1.108
| 350 | 0.359 | 0.329 | 0.395 | 0.394 | 0.568 | 0.569 | 0.619 | 1.051
| 355 | 0.344 | 0.315 | 0.381 | 0.38 | 0.549 | 0.551 | 0.598 | 0.999
| 360 | 0.32 | 0.291 | 0.357 | 0.356 | 0.522 | 0.522 | 0.568 | 0.943
| 365 | 0.282 | 0.25 | 0.32 | 0.317 | 0.484 | 0.482 | 0.523 | 0.878
| 370 | 0.211 | 0.18 | 0.251 | 0.249 | 0.423 | 0.413 | 0.448 | 0.782
| 375 | 0.134 | 0.105 | 0.178 | 0.177 | 0.361 | 0.342 | 0.371 | 0.682
| 380 | 0.101 | 0.073 | 0.148 | 0.146 | 0.332 | 0.309 | 0.334 | 0.629
| 385 | 0.087 | 0.061 | 0.135 | 0.134 | 0.316 | 0.292 | 0.316 | 0.597
| 390 | 0.082 | 0.056 | 0.13 | 0.129 | 0.307 | 0.283 | 0.306 | 0.575
| 395 | 0.08 | 0.053 | 0.127 | 0.126 | 0.299 | 0.276 | 0.298 | 0.557
| 400 | 0.077 | 0.051 | 0.125 | 0.123 | 0.292 | 0.269 | 0.29 | 0.54
| 405 | 0.074 | 0.049 | 0.123 | 0.122 | 0.286 | 0.263 | 0.284 | 0.524
| 410 | 0.073 | 0.048 | 0.122 | 0.12 | 0.28 | 0.257 | 0.278 | 0.509
| 415 | 0.071 | 0.047 | 0.12 | 0.119 | 0.274 | 0.252 | 0.272 | 0.495
| 420 | 0.07 | 0.046 | 0.119 | 0.118 | 0.268 | 0.247 | 0.266 | 0.483
| 425 | 0.07 | 0.045 | 0.118 | 0.117 | 0.263 | 0.242 | 0.261 | 0.471
| 430 | 0.07 | 0.044 | 0.117 | 0.116 | 0.258 | 0.238 | 0.256 | 0.46
| 435 | 0.069 | 0.043 | 0.116 | 0.115 | 0.254 | 0.233 | 0.252 | 0.449
| 440 | 0.067 | 0.043 | 0.115 | 0.114 | 0.249 | 0.229 | 0.247 | 0.438
| 445 | 0.066 | 0.042 | 0.114 | 0.113 | 0.245 | 0.225 | 0.242 | 0.428
| 450 | 0.066 | 0.042 | 0.114 | 0.112 | 0.241 | 0.221 | 0.238 | 0.419
| 455 | 0.066 | 0.041 | 0.113 | 0.111 | 0.237 | 0.217 | 0.234 | 0.41
| 460 | 0.065 | 0.041 | 0.113 | 0.11 | 0.233 | 0.214 | 0.23 | 0.402
| 465 | 0.065 | 0.04 | 0.112 | 0.109 | 0.23 | 0.21 | 0.226 | 0.393
| 470 | 0.064 | 0.04 | 0.112 | 0.109 | 0.226 | 0.207 | 0.222 | 0.385
| 475 | 0.064 | 0.04 | 0.111 | 0.108 | 0.223 | 0.203 | 0.218 | 0.377
| 480 | 0.063 | 0.039 | 0.111 | 0.107 | 0.219 | 0.2 | 0.215 | 0.369
| 485 | 0.063 | 0.039 | 0.11 | 0.107 | 0.216 | 0.197 | 0.212 | 0.363
| 490 | 0.062 | 0.039 | 0.11 | 0.106 | 0.212 | 0.194 | 0.208 | 0.356
| 495 | 0.062 | 0.039 | 0.11 | 0.106 | 0.209 | 0.191 | 0.205 | 0.349
| 500 | 0.062 | 0.039 | 0.109 | 0.105 | 0.206 | 0.188 | 0.202 | 0.343
| 505 | 0.061 | 0.038 | 0.109 | 0.105 | 0.203 | 0.185 | 0.199 | 0.336
| 510 | 0.061 | 0.038 | 0.108 | 0.104 | 0.2 | 0.183 | 0.196 | 0.33
| 515 | 0.061 | 0.038 | 0.108 | 0.104 | 0.197 | 0.18 | 0.193 | 0.325
| 520 | 0.061 | 0.038 | 0.108 | 0.104 | 0.194 | 0.177 | 0.191 | 0.319
| 525 | 0.061 | 0.038 | 0.107 | 0.103 | 0.191 | 0.175 | 0.188 | 0.313
| 530 | 0.061 | 0.038 | 0.107 | 0.103 | 0.188 | 0.173 | 0.186 | 0.309
| 535 | 0.061 | 0.038 | 0.107 | 0.103 | 0.185 | 0.171 | 0.183 | 0.304
| 540 | 0.06 | 0.038 | 0.106 | 0.103 | 0.182 | 0.168 | 0.18 | 0.298
| 545 | 0.06 | 0.038 | 0.106 | 0.103 | 0.18 | 0.166 | 0.178 | 0.294
| 550 | 0.061 | 0.038 | 0.105 | 0.102 | 0.177 | 0.164 | 0.176 | 0.29
| 555 | 0.06 | 0.038 | 0.105 | 0.102 | 0.175 | 0.162 | 0.174 | 0.285
| 560 | 0.06 | 0.038 | 0.104 | 0.102 | 0.172 | 0.16 | 0.172 | 0.281
| 565 | 0.06 | 0.038 | 0.104 | 0.102 | 0.17 | 0.158 | 0.169 | 0.277
| 570 | 0.06 | 0.038 | 0.103 | 0.101 | 0.167 | 0.155 | 0.167 | 0.272
| 575 | 0.06 | 0.038 | 0.103 | 0.101 | 0.165 | 0.154 | 0.165 | 0.269
| 580 | 0.06 | 0.038 | 0.103 | 0.101 | 0.163 | 0.152 | 0.163 | 0.265
| 585 | 0.06 | 0.038 | 0.102 | 0.1 | 0.16 | 0.15 | 0.161 | 0.261
| 590 | 0.06 | 0.038 | 0.102 | 0.1 | 0.158 | 0.148 | 0.159 | 0.257
| 595 | 0.06 | 0.038 | 0.102 | 0.1 | 0.156 | 0.146 | 0.157 | 0.253
| 600 | 0.06 | 0.038 | 0.101 | 0.1 | 0.154 | 0.145 | 0.156 | 0.25
| 605 | 0.06 | 0.039 | 0.101 | 0.1 | 0.152 | 0.143 | 0.154 | 0.247
| 610 | 0.06 | 0.038 | 0.1 | 0.099 | 0.15 | 0.141 | 0.152 | 0.243
| 615 | 0.06 | 0.038 | 0.099 | 0.098 | 0.148 | 0.139 | 0.15 | 0.239
| 620 | 0.06 | 0.038 | 0.099 | 0.098 | 0.146 | 0.137 | 0.148 | 0.236
| 625 | 0.059 | 0.038 | 0.098 | 0.097 | 0.144 | 0.135 | 0.146 | 0.233
| 630 | 0.059 | 0.038 | 0.098 | 0.097 | 0.142 | 0.134 | 0.144 | 0.23
| 635 | 0.059 | 0.037 | 0.097 | 0.096 | 0.14 | 0.132 | 0.143 | 0.227
| 640 | 0.058 | 0.037 | 0.097 | 0.096 | 0.139 | 0.13 | 0.141 | 0.223
| 645 | 0.058 | 0.037 | 0.096 | 0.095 | 0.137 | 0.129 | 0.139 | 0.22
| 650 | 0.058 | 0.037 | 0.095 | 0.095 | 0.136 | 0.127 | 0.138 | 0.218
| 655 | 0.058 | 0.037 | 0.095 | 0.095 | 0.134 | 0.126 | 0.136 | 0.215
| 660 | 0.058 | 0.037 | 0.095 | 0.094 | 0.133 | 0.124 | 0.135 | 0.212
| 665 | 0.058 | 0.037 | 0.094 | 0.094 | 0.131 | 0.123 | 0.133 | 0.21
| 670 | 0.058 | 0.037 | 0.094 | 0.093 | 0.13 | 0.122 | 0.132 | 0.207
| 675 | 0.058 | 0.037 | 0.093 | 0.093 | 0.128 | 0.12 | 0.13 | 0.204
| 680 | 0.057 | 0.037 | 0.093 | 0.092 | 0.127 | 0.119 | 0.129 | 0.202
| 685 | 0.058 | 0.037 | 0.092 | 0.092 | 0.126 | 0.118 | 0.128 | 0.2
| 690 | 0.058 | 0.037 | 0.092 | 0.092 | 0.124 | 0.117 | 0.127 | 0.197
| 695 | 0.058 | 0.037 | 0.092 | 0.091 | 0.123 | 0.116 | 0.125 | 0.195
| 700 | 0.058 | 0.037 | 0.092 | 0.091 | 0.122 | 0.115 | 0.124 | 0.193
Results
|  | 1 | 2 | 3 | 4 | 5 | 6 | 7 | 8
| A | 0.857 | 0.827 | 0.89 | 0.885 | 1.072 | 1.109 | 1.211 | 2.172 | Mean Max OD [Spectrum]
| B | ????? | ????? | ????? | ????? | ????? | ????? | ????? | ????? | Mean Max OD [Spectrum]
| C | ????? | ????? | ????? | ????? | ????? | ????? | ????? | ????? | Mean Max OD [Spectrum]
| D | ????? | ????? | ????? | ????? | ????? | ????? | ????? | ????? | Mean Max OD [Spectrum]
| E | [8 empty] | Mean Max OD [Spectrum]
| F | [8 empty] | Mean Max OD [Spectrum]

## Sheet1
Wavelength | A1 | A2 | A3 | A4 | A5 | A6 | A7 | A8
300 | 0.857 | 0.827 | 0.89 | 0.885 | 1.072 | 1.109 | 1.211 | 2.172
305 | 0.7 | 0.675 | 0.738 | 0.735 | 0.933 | 0.952 | 1.043 | 1.956
310 | 0.636 | 0.608 | 0.671 | 0.669 | 0.866 | 0.881 | 0.964 | 1.822
315 | 0.589 | 0.559 | 0.623 | 0.621 | 0.815 | 0.829 | 0.905 | 1.7
320 | 0.537 | 0.507 | 0.571 | 0.571 | 0.763 | 0.774 | 0.845 | 1.574
325 | 0.495 | 0.465 | 0.529 | 0.528 | 0.719 | 0.727 | 0.793 | 1.46
330 | 0.459 | 0.429 | 0.493 | 0.493 | 0.681 | 0.687 | 0.749 | 1.358
335 | 0.423 | 0.392 | 0.458 | 0.457 | 0.643 | 0.647 | 0.705 | 1.262
340 | 0.393 | 0.363 | 0.428 | 0.427 | 0.612 | 0.613 | 0.668 | 1.178
345 | 0.373 | 0.343 | 0.409 | 0.408 | 0.587 | 0.589 | 0.64 | 1.108
350 | 0.359 | 0.329 | 0.395 | 0.394 | 0.568 | 0.569 | 0.619 | 1.051
355 | 0.344 | 0.315 | 0.381 | 0.38 | 0.549 | 0.551 | 0.598 | 0.999
360 | 0.32 | 0.291 | 0.357 | 0.356 | 0.522 | 0.522 | 0.568 | 0.943
365 | 0.282 | 0.25 | 0.32 | 0.317 | 0.484 | 0.482 | 0.523 | 0.878
370 | 0.211 | 0.18 | 0.251 | 0.249 | 0.423 | 0.413 | 0.448 | 0.782
375 | 0.134 | 0.105 | 0.178 | 0.177 | 0.361 | 0.342 | 0.371 | 0.682
380 | 0.101 | 0.073 | 0.148 | 0.146 | 0.332 | 0.309 | 0.334 | 0.629
385 | 0.087 | 0.061 | 0.135 | 0.134 | 0.316 | 0.292 | 0.316 | 0.597
390 | 0.082 | 0.056 | 0.13 | 0.129 | 0.307 | 0.283 | 0.306 | 0.575
395 | 0.08 | 0.053 | 0.127 | 0.126 | 0.299 | 0.276 | 0.298 | 0.557
400 | 0.077 | 0.051 | 0.125 | 0.123 | 0.292 | 0.269 | 0.29 | 0.54
405 | 0.074 | 0.049 | 0.123 | 0.122 | 0.286 | 0.263 | 0.284 | 0.524
410 | 0.073 | 0.048 | 0.122 | 0.12 | 0.28 | 0.257 | 0.278 | 0.509
415 | 0.071 | 0.047 | 0.12 | 0.119 | 0.274 | 0.252 | 0.272 | 0.495
420 | 0.07 | 0.046 | 0.119 | 0.118 | 0.268 | 0.247 | 0.266 | 0.483
425 | 0.07 | 0.045 | 0.118 | 0.117 | 0.263 | 0.242 | 0.261 | 0.471
430 | 0.07 | 0.044 | 0.117 | 0.116 | 0.258 | 0.238 | 0.256 | 0.46
435 | 0.069 | 0.043 | 0.116 | 0.115 | 0.254 | 0.233 | 0.252 | 0.449
440 | 0.067 | 0.043 | 0.115 | 0.114 | 0.249 | 0.229 | 0.247 | 0.438
445 | 0.066 | 0.042 | 0.114 | 0.113 | 0.245 | 0.225 | 0.242 | 0.428
450 | 0.066 | 0.042 | 0.114 | 0.112 | 0.241 | 0.221 | 0.238 | 0.419
455 | 0.066 | 0.041 | 0.113 | 0.111 | 0.237 | 0.217 | 0.234 | 0.41
460 | 0.065 | 0.041 | 0.113 | 0.11 | 0.233 | 0.214 | 0.23 | 0.402
465 | 0.065 | 0.04 | 0.112 | 0.109 | 0.23 | 0.21 | 0.226 | 0.393
470 | 0.064 | 0.04 | 0.112 | 0.109 | 0.226 | 0.207 | 0.222 | 0.385
475 | 0.064 | 0.04 | 0.111 | 0.108 | 0.223 | 0.203 | 0.218 | 0.377
480 | 0.063 | 0.039 | 0.111 | 0.107 | 0.219 | 0.2 | 0.215 | 0.369
485 | 0.063 | 0.039 | 0.11 | 0.107 | 0.216 | 0.197 | 0.212 | 0.363
490 | 0.062 | 0.039 | 0.11 | 0.106 | 0.212 | 0.194 | 0.208 | 0.356
495 | 0.062 | 0.039 | 0.11 | 0.106 | 0.209 | 0.191 | 0.205 | 0.349
500 | 0.062 | 0.039 | 0.109 | 0.105 | 0.206 | 0.188 | 0.202 | 0.343
505 | 0.061 | 0.038 | 0.109 | 0.105 | 0.203 | 0.185 | 0.199 | 0.336
510 | 0.061 | 0.038 | 0.108 | 0.104 | 0.2 | 0.183 | 0.196 | 0.33
515 | 0.061 | 0.038 | 0.108 | 0.104 | 0.197 | 0.18 | 0.193 | 0.325
520 | 0.061 | 0.038 | 0.108 | 0.104 | 0.194 | 0.177 | 0.191 | 0.319
525 | 0.061 | 0.038 | 0.107 | 0.103 | 0.191 | 0.175 | 0.188 | 0.313
530 | 0.061 | 0.038 | 0.107 | 0.103 | 0.188 | 0.173 | 0.186 | 0.309
535 | 0.061 | 0.038 | 0.107 | 0.103 | 0.185 | 0.171 | 0.183 | 0.304
540 | 0.06 | 0.038 | 0.106 | 0.103 | 0.182 | 0.168 | 0.18 | 0.298
545 | 0.06 | 0.038 | 0.106 | 0.103 | 0.18 | 0.166 | 0.178 | 0.294
550 | 0.061 | 0.038 | 0.105 | 0.102 | 0.177 | 0.164 | 0.176 | 0.29
555 | 0.06 | 0.038 | 0.105 | 0.102 | 0.175 | 0.162 | 0.174 | 0.285
560 | 0.06 | 0.038 | 0.104 | 0.102 | 0.172 | 0.16 | 0.172 | 0.281
565 | 0.06 | 0.038 | 0.104 | 0.102 | 0.17 | 0.158 | 0.169 | 0.277
570 | 0.06 | 0.038 | 0.103 | 0.101 | 0.167 | 0.155 | 0.167 | 0.272
575 | 0.06 | 0.038 | 0.103 | 0.101 | 0.165 | 0.154 | 0.165 | 0.269
580 | 0.06 | 0.038 | 0.103 | 0.101 | 0.163 | 0.152 | 0.163 | 0.265
585 | 0.06 | 0.038 | 0.102 | 0.1 | 0.16 | 0.15 | 0.161 | 0.261
590 | 0.06 | 0.038 | 0.102 | 0.1 | 0.158 | 0.148 | 0.159 | 0.257
595 | 0.06 | 0.038 | 0.102 | 0.1 | 0.156 | 0.146 | 0.157 | 0.253
600 | 0.06 | 0.038 | 0.101 | 0.1 | 0.154 | 0.145 | 0.156 | 0.25
605 | 0.06 | 0.039 | 0.101 | 0.1 | 0.152 | 0.143 | 0.154 | 0.247
610 | 0.06 | 0.038 | 0.1 | 0.099 | 0.15 | 0.141 | 0.152 | 0.243
615 | 0.06 | 0.038 | 0.099 | 0.098 | 0.148 | 0.139 | 0.15 | 0.239
620 | 0.06 | 0.038 | 0.099 | 0.098 | 0.146 | 0.137 | 0.148 | 0.236
625 | 0.059 | 0.038 | 0.098 | 0.097 | 0.144 | 0.135 | 0.146 | 0.233
630 | 0.059 | 0.038 | 0.098 | 0.097 | 0.142 | 0.134 | 0.144 | 0.23
635 | 0.059 | 0.037 | 0.097 | 0.096 | 0.14 | 0.132 | 0.143 | 0.227
640 | 0.058 | 0.037 | 0.097 | 0.096 | 0.139 | 0.13 | 0.141 | 0.223
645 | 0.058 | 0.037 | 0.096 | 0.095 | 0.137 | 0.129 | 0.139 | 0.22
650 | 0.058 | 0.037 | 0.095 | 0.095 | 0.136 | 0.127 | 0.138 | 0.218
655 | 0.058 | 0.037 | 0.095 | 0.095 | 0.134 | 0.126 | 0.136 | 0.215
660 | 0.058 | 0.037 | 0.095 | 0.094 | 0.133 | 0.124 | 0.135 | 0.212
665 | 0.058 | 0.037 | 0.094 | 0.094 | 0.131 | 0.123 | 0.133 | 0.21
670 | 0.058 | 0.037 | 0.094 | 0.093 | 0.13 | 0.122 | 0.132 | 0.207
675 | 0.058 | 0.037 | 0.093 | 0.093 | 0.128 | 0.12 | 0.13 | 0.204
680 | 0.057 | 0.037 | 0.093 | 0.092 | 0.127 | 0.119 | 0.129 | 0.202
685 | 0.058 | 0.037 | 0.092 | 0.092 | 0.126 | 0.118 | 0.128 | 0.2
690 | 0.058 | 0.037 | 0.092 | 0.092 | 0.124 | 0.117 | 0.127 | 0.197
695 | 0.058 | 0.037 | 0.092 | 0.091 | 0.123 | 0.116 | 0.125 | 0.195
700 | 0.058 | 0.037 | 0.092 | 0.091 | 0.122 | 0.115 | 0.124 | 0.193